## R5590-20-2_5590-16-2_082614
Sample ID | 5590-16-2
Material | PMMA | Thickness | 3mil
Description | None
Exposure | None
Comments
Date | 2014-08-26
Instrument | Aquatran | Cell | A
Temp °C | 20.1 | RH (%) | 100
0 | Ind Zero
0.3833333 | -0.029845
0.4333333 | -0.043317
0.4833333 | -0.05302
0.5333333 | -0.062623
0.5833333 | -0.049752
0.6333333 | -0.041071
0.6833333 | -0.045417
0.7333333 | -0.040618
0.7833333 | -0.032489
0.8333333 | -0.053932
0.8833333 | -0.047277
0.9333333 | -0.038432
0.9833333 | -0.034448
1.033333 | -0.0428
1.083333 | -0.039318
1.133333 | -0.0457
1.183333 | -0.047471
1.233333 | -0.049941
1.283333 | -0.051073 |  |  | Set Size
1.333333 | -0.046977 |  |  | 10
1.383333 | -0.049534
1.433333 | -0.032079 |  | Zero Val | Zero Average
1.483333 | -0.057362 |  | -0.049863 | -0.0490386
1.533333 | -0.060386
1.583333 | -0.049863 |  | Raw | Averaged Zero
0 | 0 |  | 0 | 0
0.05 | 0.027302 |  | -0.022561 | 0.0264776
0.1 | 4.178042 |  | 4.128179 | 4.1772176
0.15 | 12.01104 |  | 11.961177 | 12.0102156
0.2 | 17.496 |  | 17.446137 | 17.4951756
0.25 | 20.83806 |  | 20.788197 | 20.8372356
0.3 | 22.87214 |  | 22.822277 | 22.8713156
0.35 | 24.15138 |  | 24.101517 | 24.1505556
0.4 | 24.97559 |  | 24.925727 | 24.9747656
0.45 | 25.47649 |  | 25.426627 | 25.4756656
0.5 | 25.79715 |  | 25.747287 | 25.7963256
0.55 | 26.02052 |  | 25.970657 | 26.0196956
0.6 | 26.21143 |  | 26.161567 | 26.2106056
0.65 | 26.37017 |  | 26.320307 | 26.3693456
0.7 | 26.39287 |  | 26.343007 | 26.3920456
0.75 | 26.40613 |  | 26.356267 | 26.4053056
0.8 | 26.46407 |  | 26.414207 | 26.4632456
0.85 | 26.51917 |  | 26.469307 | 26.5183456
0.9 | 26.5613 |  | 26.511437 | 26.5604756
0.95 | 26.58778 |  | 26.537917 | 26.5869556
1 | 26.63816 |  | 26.588297 | 26.6373356
1.05 | 26.66705 |  | 26.617187 | 26.6662256
1.1 | 26.72996 |  | 26.680097 | 26.7291356
1.15 | 26.73673 |  | 26.686867 | 26.7359056
1.2 | 26.73678 |  | 26.686917 | 26.7359556
1.25 | 26.76479 |  | 26.714927 | 26.7639656
1.3 | 26.79677 |  | 26.746907 | 26.7959456
1.35 | 26.78973 |  | 26.739867 | 26.7889056
1.4 | 26.83996 |  | 26.790097 | 26.8391356
1.45 | 26.84122 |  | 26.791357 | 26.8403956
1.5 | 26.83986 |  | 26.789997 | 26.8390356
1.55 | 26.85701 |  | 26.807147 | 26.8561856
1.6 | 26.88403 |  | 26.834167 | 26.8832056
1.65 | 26.85879 |  | 26.808927 | 26.8579656
1.7 | 26.8541 |  | 26.804237 | 26.8532756
1.75 | 26.87999 |  | 26.830127 | 26.8791656
1.8 | 26.86442 |  | 26.814557 | 26.8635956
1.85 | 26.88557 |  | 26.835707 | 26.8847456
1.9 | 26.84326 |  | 26.793397 | 26.8424356
1.95 | 26.84652 |  | 26.796657 | 26.8456956
2 | 26.91464 |  | 26.864777 | 26.9138156
2.05 | 26.92128 |  | 26.871417 | 26.9204556
2.1 | 26.95903 |  | 26.909167 | 26.9582056
2.15 | 26.94932 |  | 26.899457 | 26.9484956
2.2 | 26.98628 |  | 26.936417 | 26.9854556
2.25 | 26.96828 |  | 26.918417 | 26.9674556
2.3 | 26.95179 |  | 26.901927 | 26.9509656
2.35 | 26.94874 |  | 26.898877 | 26.9479156
2.4 | 26.88131 |  | 26.831447 | 26.8804856
2.45 | 26.88525 |  | 26.835387 | 26.8844256
2.5 | 26.88222 |  | 26.832357 | 26.8813956
2.55 | 26.86037 |  | 26.810507 | 26.8595456
2.6 | 26.87418 |  | 26.824317 | 26.8733556
2.65 | 26.86118 |  | 26.811317 | 26.8603556
2.7 | 26.85969 |  | 26.809827 | 26.8588656
2.75 | 26.8985 |  | 26.848637 | 26.8976756
2.8 | 26.92985 |  | 26.879987 | 26.9290256
2.85 | 26.90175 |  | 26.851887 | 26.9009256
2.9 | 26.87537 |  | 26.825507 | 26.8745456
2.95 | 26.90151 |  | 26.851647 | 26.9006856
3 | 26.84374 |  | 26.793877 | 26.8429156
3.05 | 26.93604 |  | 26.886177 | 26.9352156
3.1 | 26.98848 |  | 26.938617 | 26.9876556
3.15 | 27.00577 |  | 26.955907 | 27.0049456
3.2 | 26.98136 |  | 26.931497 | 26.9805356
3.25 | 26.97284 |  | 26.922977 | 26.9720156
3.3 | 27.00994 |  | 26.960077 | 27.0091156
3.35 | 26.98258 |  | 26.932717 | 26.9817556
3.4 | 26.97007 |  | 26.920207 | 26.9692456
3.45 | 26.96549 |  | 26.915627 | 26.9646656
3.5 | 26.97201 |  | 26.922147 | 26.9711856
3.55 | 26.943 |  | 26.893137 | 26.9421756
3.6 | 26.96266 |  | 26.912797 | 26.9618356
3.65 | 26.99065 |  | 26.940787 | 26.9898256
3.7 | 26.96139 |  | 26.911527 | 26.9605656
3.75 | 26.95855 |  | 26.908687 | 26.9577256
3.8 | 26.96581 |  | 26.915947 | 26.9649856
3.85 | 26.98928 |  | 26.939417 | 26.9884556
3.9 | 26.98889 |  | 26.939027 | 26.9880656
3.95 | 26.96156 |  | 26.911697 | 26.9607356
4 | 26.95434 |  | 26.904477 | 26.9535156
4.05 | 27.03146 |  | 26.981597 | 27.0306356
4.1 | 27.0753 |  | 27.025437 | 27.0744756
4.15 | 27.06308 |  | 27.013217 | 27.0622556
4.2 | 27.01722 |  | 26.967357 | 27.0163956
4.25 | 27.00124 |  | 26.951377 | 27.0004156
4.3 | 27.0003 |  | 26.950437 | 26.9994756
4.35 | 27.00637 |  | 26.956507 | 27.0055456
4.4 | 26.95909 |  | 26.909227 | 26.9582656
6.016667 | Complete