## R5590-20-5_5590-16-2_082814
Sample ID | 5590-16-2
Material | PMMA | Thickness | 3mil
Description | None
Exposure | None
Comments
Date | 2014-08-28
Instrument | Aquatran | Cell | A
Temp °C | 30.1 | RH (%) | 100
0 | Ind Zero
0.3666667 | -0.0025094
0.4 | -0.016595
0.4333333 | -0.00021392
0.4666667 | -0.01778
0.5 | -0.01857
0.5333333 | -0.020373
0.5666667 | -0.018798
0.6 | -0.020291
0.6333333 | -0.020359
0.6666667 | -0.032503
0.7 | -0.015057
0.7333333 | -0.011464
0.7666667 | -0.0096204
0.8 | -0.016868
0.8333333 | -0.014394
0.8666667 | -0.0089968
0.9 | -0.015247
0.9333333 | -0.0048678
0.9666667 | -0.0022733
1 | -0.0045449
1.033333 | 0.0023055 |  |  | Set Size
1.066667 | -0.0034979 |  |  | 10
1.1 | -0.00042608
1.133333 | -0.0087568 |  | Zero Val | Zero Average
1.166667 | -0.0073178 |  | 0.0053637 | -0.002564578
1.2 | -0.0016304
1.233333 | 0.0053637 |  | Raw | Averaged Zero
0 | 0 |  | 0 | 0
0.03333333 | -0.0040981 |  | 0.0012656 | 0.003830178
0.06666667 | 4.524011 |  | 4.5293747 | 4.531939278
0.1 | 17.93288 |  | 17.9382437 | 17.94081
0.1333333 | 29.38873 |  | 29.3940937 | 29.39666
0.1666667 | 36.83106 |  | 36.8364237 | 36.83899
0.2 | 41.32586 |  | 41.3312237 | 41.33379
0.2333333 | 44.02962 |  | 44.0349837 | 44.03755
0.2666667 | 45.68172 |  | 45.6870837 | 45.68965
0.3 | 46.72451 |  | 46.7298737 | 46.73244
0.3333333 | 47.39188 |  | 47.3972437 | 47.39981
0.3666667 | 47.74867 |  | 47.7540337 | 47.7566
0.4 | 47.97942 |  | 47.9847837 | 47.98735
0.4333333 | 48.16261 |  | 48.1679737 | 48.17054
0.4666667 | 48.32599 |  | 48.3313537 | 48.33392
0.5 | 48.41513 |  | 48.4204937 | 48.42306
0.5333333 | 48.55454 |  | 48.5599037 | 48.56247
0.5666667 | 48.63141 |  | 48.6367737 | 48.63934
0.6 | 48.7111 |  | 48.7164637 | 48.71903
0.6333333 | 48.74315 |  | 48.7485137 | 48.75108
0.6666667 | 48.81 |  | 48.8153637 | 48.81793
0.7 | 48.92781 |  | 48.9331737 | 48.93574
0.7333333 | 49.04878 |  | 49.0541437 | 49.05671
0.7666667 | 49.0909 |  | 49.0962637 | 49.09883
0.8 | 49.05351 |  | 49.0588737 | 49.06144
0.8333333 | 49.03143 |  | 49.0367937 | 49.03936
0.8666667 | 49.09029 |  | 49.0956537 | 49.09822
0.9 | 49.16256 |  | 49.1679237 | 49.17049
0.9333333 | 49.23062 |  | 49.2359837 | 49.23855
0.9666667 | 49.22778 |  | 49.2331437 | 49.23571
1 | 49.18703 |  | 49.1923937 | 49.19496
1.033333 | 49.17039 |  | 49.1757537 | 49.17832
1.066667 | 49.11472 |  | 49.1200837 | 49.12265
1.1 | 49.0584 |  | 49.0637637 | 49.06633
1.133333 | 49.04107 |  | 49.0464337 | 49.049
1.166667 | 49.06057 |  | 49.0659337 | 49.0685
1.2 | 49.12539 |  | 49.1307537 | 49.13332
1.233333 | 49.16094 |  | 49.1663037 | 49.16887
1.266667 | 49.0278 |  | 49.0331637 | 49.03573
1.3 | 48.94999 |  | 48.9553537 | 48.95792
1.333333 | 48.96344 |  | 48.9688037 | 48.97137
1.366667 | 48.97285 |  | 48.9782137 | 48.98078
1.4 | 48.92516 |  | 48.9305237 | 48.93309
1.433333 | 48.91826 |  | 48.9236237 | 48.92619
1.466667 | 48.92454 |  | 48.9299037 | 48.93247
1.5 | 48.91989 |  | 48.9252537 | 48.92782
1.533333 | 48.91297 |  | 48.9183337 | 48.9209
1.566667 | 48.91599 |  | 48.9213537 | 48.92392
1.6 | 48.89531 |  | 48.9006737 | 48.90324
1.633333 | 48.82998 |  | 48.8353437 | 48.83791
1.666667 | 48.80334 |  | 48.8087037 | 48.81127
1.7 | 48.86724 |  | 48.8726037 | 48.87517
1.733333 | 48.87638 |  | 48.8817437 | 48.88431
1.766667 | 48.83276 |  | 48.8381237 | 48.84069
1.8 | 48.80596 |  | 48.8113237 | 48.81389
1.833333 | 48.85355 |  | 48.8589137 | 48.86148
1.866667 | 48.83489 |  | 48.8402537 | 48.84282
1.9 | 48.81377 |  | 48.8191337 | 48.8217
1.933333 | 48.83267 |  | 48.8380337 | 48.8406
1.966667 | 48.87667 |  | 48.8820337 | 48.8846
2 | 48.91064 |  | 48.9160037 | 48.91857
2.033333 | 48.86028 |  | 48.8656437 | 48.86821
2.066667 | 48.83157 |  | 48.8369337 | 48.8395
2.1 | 48.82321 |  | 48.8285737 | 48.83114
2.133333 | 48.80451 |  | 48.8098737 | 48.81244
2.166667 | 48.80645 |  | 48.8118137 | 48.81438
2.2 | 48.81265 |  | 48.8180137 | 48.82058
2.233333 | 48.80127 |  | 48.8066337 | 48.8092
2.266667 | 48.83346 |  | 48.8388237 | 48.84139
2.3 | 48.81401 |  | 48.8193737 | 48.82194
2.333333 | 48.90935 |  | 48.9147137 | 48.91728
2.366667 | 48.88287 |  | 48.8882337 | 48.8908
2.4 | 48.90682 |  | 48.9121837 | 48.91475
2.433333 | 48.92275 |  | 48.9281137 | 48.93068
2.466667 | 48.93043 |  | 48.9357937 | 48.93836
2.5 | 48.94085 |  | 48.9462137 | 48.94878
2.533333 | 48.93232 |  | 48.9376837 | 48.94025
2.566667 | 48.95909 |  | 48.9644537 | 48.96702
2.6 | 48.97051 |  | 48.9758737 | 48.97844
2.633333 | 48.91852 |  | 48.9238837 | 48.92645
2.666667 | 48.92053 |  | 48.9258937 | 48.92846
2.7 | 48.89487 |  | 48.9002337 | 48.9028
2.733333 | 48.8767 |  | 48.8820637 | 48.88463
2.766667 | 48.96954 |  | 48.9749037 | 48.97747
2.8 | 48.98955 |  | 48.9949137 | 48.99748
2.833333 | 49.06266 |  | 49.0680237 | 49.07059
2.866667 | 49.08119 |  | 49.0865537 | 49.08912
2.9 | 49.0324 |  | 49.0377637 | 49.04033
2.933333 | 49.07604 |  | 49.0814037 | 49.08397
2.966667 | 49.05848 |  | 49.0638437 | 49.06641
3 | 49.03855 |  | 49.0439137 | 49.04648
3.033333 | 49.01619 |  | 49.0215537 | 49.02412
3.066667 | 48.96792 |  | 48.9732837 | 48.97585
3.1 | 48.97322 |  | 48.9785837 | 48.98115
3.133333 | 48.91181 |  | 48.9171737 | 48.91974
3.166667 | 48.91675 |  | 48.9221137 | 48.92468
3.2 | 48.90974 |  | 48.9151037 | 48.91767
3.233333 | 48.94265 |  | 48.9480137 | 48.95058
3.266667 | 48.92898 |  | 48.9343437 | 48.93691
3.3 | 48.92554 |  | 48.9309037 | 48.93347
3.333333 | 48.9201 |  | 48.9254637 | 48.92803
3.366667 | 48.92237 |  | 48.9277337 | 48.9303
3.4 | 48.90175 |  | 48.9071137 | 48.90968
3.433333 | 48.89141 |  | 48.8967737 | 48.89934
3.466667 | 48.86843 |  | 48.8737937 | 48.87636
3.5 | 48.85221 |  | 48.8575737 | 48.86014
3.533333 | 48.85803 |  | 48.8633937 | 48.86596
3.566667 | 48.8972 |  | 48.9025637 | 48.90513
3.6 | 48.84698 |  | 48.8523437 | 48.85491
3.633333 | 48.81164 |  | 48.8170037 | 48.81957
3.666667 | 48.83385 |  | 48.8392137 | 48.84178
3.7 | 48.84965 |  | 48.8550137 | 48.85758
3.733333 | 48.80112 |  | 48.8064837 | 48.80905
3.766667 | 48.84603 |  | 48.8513937 | 48.85396
3.8 | 48.85521 |  | 48.8605737 | 48.86314
3.833333 | 48.85369 |  | 48.8590537 | 48.86162
3.866667 | 48.90801 |  | 48.9133737 | 48.91594
3.9 | 48.87584 |  | 48.8812037 | 48.88377
3.933333 | 48.94302 |  | 48.9483837 | 48.95095
3.966667 | 48.97168 |  | 48.9770437 | 48.97961
4 | 48.97468 |  | 48.9800437 | 48.98261
5.25 | Complete