## R5590-20-3_5590-16-2_082714
Sample ID | 5590-16-2
Material | PMMA | Thickness | 3mil
Description | None
Exposure | None
Comments
Date | 2014-08-27
Instrument | Aquatran | Cell | A
Temp °C | 10.1 | RH (%) | 100
0 | Ind Zero
0.3666667 | -0.0097708
0.4 | -0.018732
0.4333333 | -0.045161
0.4666667 | -0.038538
0.5 | -0.03569
0.5333333 | -0.034053
0.5666667 | -0.042292
0.6 | -0.030325
0.6333333 | -0.035304
0.6666667 | -0.046358
0.7 | -0.040116
0.7333333 | -0.032115
0.7666667 | -0.018499
0.8 | -0.030881
0.8333333 | -0.018214
0.8666667 | -0.019943
0.9 | -0.020517 |  |  | Set Size
0.9333333 | -0.034712 |  |  | 10
0.9666667 | -0.033268
1 | -0.036029 |  | Zero Val | Zero Average
1.033333 | -0.045967 |  | -0.019084 | -0.0309752
1.066667 | -0.051137
1.1 | -0.019084 |  | Raw | Averaged Zero
0 | 0 |  | 0 | 0
0.03333333 | 0.017616 |  | -0.001468 | 0.0295072
0.06666667 | 0.034677 |  | 0.015593 | 0.0465682
0.1 | 0.133438 |  | 0.114354 | 0.1453292
0.1333333 | 1.0161 |  | 0.997016 | 1.0279912
0.1666667 | 2.483281 |  | 2.464197 | 2.4951722
0.2 | 4.083433 |  | 4.064349 | 4.0953242
0.2333333 | 5.538635 |  | 5.519551 | 5.5505262
0.2666667 | 6.78491 |  | 6.765826 | 6.7968012
0.3 | 7.806099 |  | 7.787015 | 7.8179902
0.3333333 | 8.643327 |  | 8.624243 | 8.6552182
0.3666667 | 9.34552 |  | 9.326436 | 9.3574112
0.4 | 9.943265 |  | 9.924181 | 9.9551562
0.4333333 | 10.40677 |  | 10.387686 | 10.4186612
0.4666667 | 10.81622 |  | 10.797136 | 10.8281112
0.5 | 11.17091 |  | 11.151826 | 11.1828012
0.5333333 | 11.48004 |  | 11.460956 | 11.4919312
0.5666667 | 11.72978 |  | 11.710696 | 11.7416712
0.6 | 11.93153 |  | 11.912446 | 11.9434212
0.6333333 | 12.09407 |  | 12.074986 | 12.1059612
0.6666667 | 12.24005 |  | 12.220966 | 12.2519412
0.7 | 12.37335 |  | 12.354266 | 12.3852412
0.7333333 | 12.47217 |  | 12.453086 | 12.4840612
0.7666667 | 12.55623 |  | 12.537146 | 12.5681212
0.8 | 12.6245 |  | 12.605416 | 12.6363912
0.8333333 | 12.71567 |  | 12.696586 | 12.7275612
0.8666667 | 12.75715 |  | 12.738066 | 12.7690412
0.9 | 12.80705 |  | 12.787966 | 12.8189412
0.9333333 | 12.85155 |  | 12.832466 | 12.8634412
0.9666667 | 12.90317 |  | 12.884086 | 12.9150612
1 | 12.94607 |  | 12.926986 | 12.9579612
1.033333 | 12.9883 |  | 12.969216 | 13.0001912
1.066667 | 12.9953 |  | 12.976216 | 13.0071912
1.1 | 13.00894 |  | 12.989856 | 13.0208312
1.133333 | 13.04832 |  | 13.029236 | 13.0602112
1.166667 | 13.07015 |  | 13.051066 | 13.0820412
1.2 | 13.07702 |  | 13.057936 | 13.0889112
1.233333 | 13.06887 |  | 13.049786 | 13.0807612
1.266667 | 13.08975 |  | 13.070666 | 13.1016412
1.3 | 13.09459 |  | 13.075506 | 13.1064812
1.333333 | 13.12609 |  | 13.107006 | 13.1379812
1.366667 | 13.12854 |  | 13.109456 | 13.1404312
1.4 | 13.15912 |  | 13.140036 | 13.1710112
1.433333 | 13.1627 |  | 13.143616 | 13.1745912
1.466667 | 13.15409 |  | 13.135006 | 13.1659812
1.5 | 13.16939 |  | 13.150306 | 13.1812812
1.533333 | 13.16577 |  | 13.146686 | 13.1776612
1.566667 | 13.17286 |  | 13.153776 | 13.1847512
1.6 | 13.17577 |  | 13.156686 | 13.1876612
1.633333 | 13.1813 |  | 13.162216 | 13.1931912
1.666667 | 13.18707 |  | 13.167986 | 13.1989612
1.7 | 13.18557 |  | 13.166486 | 13.1974612
1.733333 | 13.18504 |  | 13.165956 | 13.1969312
1.766667 | 13.18282 |  | 13.163736 | 13.1947112
1.8 | 13.17334 |  | 13.154256 | 13.1852312
1.833333 | 13.18471 |  | 13.165626 | 13.1966012
1.866667 | 13.1907 |  | 13.171616 | 13.2025912
1.9 | 13.20938 |  | 13.190296 | 13.2212712
1.933333 | 13.24564 |  | 13.226556 | 13.2575312
1.966667 | 13.27354 |  | 13.254456 | 13.2854312
2 | 13.28557 |  | 13.266486 | 13.2974612
2.033333 | 13.31901 |  | 13.299926 | 13.3309012
2.066667 | 13.28118 |  | 13.262096 | 13.2930712
2.1 | 13.26745 |  | 13.248366 | 13.2793412
2.133333 | 13.28295 |  | 13.263866 | 13.2948412
2.166667 | 13.27839 |  | 13.259306 | 13.2902812
2.2 | 13.27266 |  | 13.253576 | 13.2845512
2.233333 | 13.25491 |  | 13.235826 | 13.2668012
2.266667 | 13.24111 |  | 13.222026 | 13.2530012
2.3 | 13.27679 |  | 13.257706 | 13.2886812
2.333333 | 13.30221 |  | 13.283126 | 13.3141012
2.366667 | 13.28671 |  | 13.267626 | 13.2986012
2.4 | 13.28233 |  | 13.263246 | 13.2942212
2.433333 | 13.27487 |  | 13.255786 | 13.2867612
2.466667 | 13.28626 |  | 13.267176 | 13.2981512
2.5 | 13.2821 |  | 13.263016 | 13.2939912
2.533333 | 13.29634 |  | 13.277256 | 13.3082312
2.566667 | 13.28603 |  | 13.266946 | 13.2979212
2.6 | 13.2781 |  | 13.259016 | 13.2899912
2.633333 | 13.29406 |  | 13.274976 | 13.3059512
2.666667 | 13.29148 |  | 13.272396 | 13.3033712
2.7 | 13.29284 |  | 13.273756 | 13.3047312
2.733333 | 13.28101 |  | 13.261926 | 13.2929012
2.766667 | 13.29641 |  | 13.277326 | 13.3083012
2.8 | 13.29927 |  | 13.280186 | 13.3111612
2.833333 | 13.2944 |  | 13.275316 | 13.3062912
2.866667 | 13.31271 |  | 13.293626 | 13.3246012
2.9 | 13.30073 |  | 13.281646 | 13.3126212
2.933333 | 13.29868 |  | 13.279596 | 13.3105712
2.966667 | 13.29621 |  | 13.277126 | 13.3081012
3 | 13.32061 |  | 13.301526 | 13.3325012
3.033333 | 13.327 |  | 13.307916 | 13.3388912
3.066667 | 13.35752 |  | 13.338436 | 13.3694112
3.1 | 13.3436 |  | 13.324516 | 13.3554912
3.133333 | 13.34364 |  | 13.324556 | 13.3555312
3.166667 | 13.3354 |  | 13.316316 | 13.3472912
3.2 | 13.33116 |  | 13.312076 | 13.3430512
3.233333 | 13.34502 |  | 13.325936 | 13.3569112
3.266667 | 13.34021 |  | 13.321126 | 13.3521012
3.3 | 13.32142 |  | 13.302336 | 13.3333112
3.333333 | 13.32414 |  | 13.305056 | 13.3360312
3.366667 | 13.37117 |  | 13.352086 | 13.3830612
3.4 | 13.35417 |  | 13.335086 | 13.3660612
3.433333 | 13.35793 |  | 13.338846 | 13.3698212
3.466667 | 13.36894 |  | 13.349856 | 13.3808312
3.5 | 13.36869 |  | 13.349606 | 13.3805812
3.533333 | 13.37288 |  | 13.353796 | 13.3847712
3.566667 | 13.37614 |  | 13.357056 | 13.3880312
3.6 | 13.36634 |  | 13.347256 | 13.3782312
3.633333 | 13.36242 |  | 13.343336 | 13.3743112
3.666667 | 13.37509 |  | 13.356006 | 13.3869812
3.7 | 13.31918 |  | 13.300096 | 13.3310712
3.733333 | 13.31572 |  | 13.296636 | 13.3276112
3.766667 | 13.33549 |  | 13.316406 | 13.3473812
3.8 | 13.3526 |  | 13.333516 | 13.3644912
3.833333 | 13.34628 |  | 13.327196 | 13.3581712
3.866667 | 13.36741 |  | 13.348326 | 13.3793012
3.9 | 13.32926 |  | 13.310176 | 13.3411512
3.933333 | 13.32856 |  | 13.309476 | 13.3404512
3.966667 | 13.34266 |  | 13.323576 | 13.3545512
4 | 13.32573 |  | 13.306646 | 13.3376212
4.033333 | 13.34833 |  | 13.329246 | 13.3602212
4.066667 | 13.35914 |  | 13.340056 | 13.3710312
4.1 | 13.36482 |  | 13.345736 | 13.3767112
4.133333 | 13.34786 |  | 13.328776 | 13.3597512
4.166667 | 13.34071 |  | 13.321626 | 13.3526012
4.2 | 13.35778 |  | 13.338696 | 13.3696712
4.233333 | 13.34917 |  | 13.330086 | 13.3610612
4.266667 | 13.32586 |  | 13.306776 | 13.3377512
4.3 | 13.30668 |  | 13.287596 | 13.3185712
4.333333 | 13.32806 |  | 13.308976 | 13.3399512
4.366667 | 13.32751 |  | 13.308426 | 13.3394012
4.4 | 13.3454 |  | 13.326316 | 13.3572912
4.433333 | 13.35023 |  | 13.331146 | 13.3621212
4.466667 | 13.3313 |  | 13.312216 | 13.3431912
4.5 | 13.33516 |  | 13.316076 | 13.3470512
4.533333 | 13.31741 |  | 13.298326 | 13.3293012
4.566667 | 13.33041 |  | 13.311326 | 13.3423012
4.6 | 13.33628 |  | 13.317196 | 13.3481712
4.633333 | 13.33081 |  | 13.311726 | 13.3427012
4.666667 | 13.33828 |  | 13.319196 | 13.3501712
4.7 | 13.34764 |  | 13.328556 | 13.3595312
4.733333 | 13.33614 |  | 13.317056 | 13.3480312
4.766667 | 13.35842 |  | 13.339336 | 13.3703112
4.8 | 13.35063 |  | 13.331546 | 13.3625212
4.833333 | 13.37142 |  | 13.352336 | 13.3833112
4.866667 | 13.37645 |  | 13.357366 | 13.3883412
4.9 | 13.36849 |  | 13.349406 | 13.3803812
4.933333 | 13.36184 |  | 13.342756 | 13.3737312
6.05 | Complete