## R5590-16-5_5590-16-2_082514
Sample ID | 5590-16-2
Material | PMMA | Thickness | 3mil
Description | uncoated
Exposure | None
Comments
Date | 2014-08-25
Instrument | Permatran | Cell | A
Temp °C | 39.9 | RH (%) | 100
0 | Ind Zero
0.3833333 | 0.0005038
0.4333333 | -0.0091679
0.4833333 | -0.020133
0.5333333 | -0.025699
0.5833333 | -0.024417
0.6333333 | -0.025991
0.6833333 | -0.027711
0.7333333 | -0.018408
0.7833333 | -0.019257
0.8333333 | -0.029997
0.8833333 | -0.021907
0.9333333 | -0.024634
0.9833333 | -0.025466
1.033333 | -0.031517
1.083333 | -0.032931
1.133333 | -0.028893
1.183333 | -0.011459 |  |  | Set Size
1.233333 | -0.018362 |  |  | 10
1.283333 | -0.014204
1.333333 | -0.018297 |  | Zero Val | Zero Average
1.383333 | -0.028658 |  | -0.013574 | -0.0215127
1.433333 | -0.017232
1.483333 | -0.013574 |  | Raw | Averaged Zero
0 | 0 |  | 0 | 0
0.05 | 8.594161 |  | 8.580587 | 8.6020997
0.1 | 54.3563 |  | 54.342726 | 54.3642387
0.15 | 74.72542 |  | 74.711846 | 74.7333587
0.2 | 80.89884 |  | 80.885266 | 80.9067787
0.25 | 82.99963 |  | 82.986056 | 83.0075687
0.3 | 83.93392 |  | 83.920346 | 83.9418587
0.35 | 84.37022 |  | 84.356646 | 84.3781587
0.4 | 84.80596 |  | 84.792386 | 84.8138987
0.45 | 85.22942 |  | 85.215846 | 85.2373587
0.5 | 85.53759 |  | 85.524016 | 85.5455287
0.55 | 85.79379 |  | 85.780216 | 85.8017287
0.6 | 85.88444 |  | 85.870866 | 85.8923787
0.65 | 86.06621 |  | 86.052636 | 86.0741487
0.7 | 86.31643 |  | 86.302856 | 86.3243687
0.75 | 86.34036 |  | 86.326786 | 86.3482987
0.8 | 86.47202 |  | 86.458446 | 86.4799587
0.85 | 86.60277 |  | 86.589196 | 86.6107087
0.9 | 86.69451 |  | 86.680936 | 86.7024487
0.95 | 86.87454 |  | 86.860966 | 86.8824787
1 | 86.64699 |  | 86.633416 | 86.6549287
1.05 | 86.83389 |  | 86.820316 | 86.8418287
1.1 | 86.82077 |  | 86.807196 | 86.8287087
1.15 | 86.84556 |  | 86.831986 | 86.8534987
1.2 | 87.07373 |  | 87.060156 | 87.0816687
1.25 | 87.34971 |  | 87.336136 | 87.3576487
1.3 | 87.28444 |  | 87.270866 | 87.2923787
1.35 | 87.29888 |  | 87.285306 | 87.3068187
1.4 | 87.47206 |  | 87.458486 | 87.4799987
1.45 | 87.57187 |  | 87.558296 | 87.5798087
1.5 | 87.70018 |  | 87.686606 | 87.7081187
1.55 | 87.82336 |  | 87.809786 | 87.8312987
1.6 | 88.0587 |  | 88.045126 | 88.0666387
1.65 | 88.16077 |  | 88.147196 | 88.1687087
1.7 | 88.12551 |  | 88.111936 | 88.1334487
1.75 | 88.12569 |  | 88.112116 | 88.1336287
1.8 | 88.18041 |  | 88.166836 | 88.1883487
1.85 | 88.22477 |  | 88.211196 | 88.2327087
1.9 | 88.29039 |  | 88.276816 | 88.2983287
1.95 | 88.33399 |  | 88.320416 | 88.3419287
2 | 88.34171 |  | 88.328136 | 88.3496487
2.05 | 88.40978 |  | 88.396206 | 88.4177187
2.1 | 88.53589 |  | 88.522316 | 88.5438287
2.15 | 88.64648 |  | 88.632906 | 88.6544187
2.2 | 88.60667 |  | 88.593096 | 88.6146087
2.25 | 88.47815 |  | 88.464576 | 88.4860887
2.3 | 88.41941 |  | 88.405836 | 88.4273487
2.35 | 88.355 |  | 88.341426 | 88.3629387
2.4 | 88.28516 |  | 88.271586 | 88.2930987
2.45 | 88.08752 |  | 88.073946 | 88.0954587
2.5 | 87.9526 |  | 87.939026 | 87.9605387
2.55 | 87.92571 |  | 87.912136 | 87.9336487
2.6 | 87.90686 |  | 87.893286 | 87.9147987
2.65 | 87.89925 |  | 87.885676 | 87.9071887
2.7 | 87.74258 |  | 87.729006 | 87.7505187
2.75 | 87.70416 |  | 87.690586 | 87.7120987
2.8 | 87.80206 |  | 87.788486 | 87.8099987
2.85 | 87.6788 |  | 87.665226 | 87.6867387
2.9 | 87.72639 |  | 87.712816 | 87.7343287
2.95 | 87.73451 |  | 87.720936 | 87.7424487
3 | 87.69622 |  | 87.682646 | 87.7041587
3.05 | 87.69079 |  | 87.677216 | 87.6987287
3.1 | 87.93594 |  | 87.922366 | 87.9438787
3.15 | 88.04268 |  | 88.029106 | 88.0506187
3.2 | 88.15633 |  | 88.142756 | 88.1642687
3.25 | 88.23286 |  | 88.219286 | 88.2407987
3.3 | 88.23228 |  | 88.218706 | 88.2402187
4.816667 | Complete